## Sheet1
08 July 2024 Test Matrix
Base Accel | 7280A-60k
S/N | EN1523
Sens | 4.486
Board Accel | 72-20k
S/N | EN1197
Sens | 19.284
Unit # | N/A
Pre-Test Notes: | All tests at AFRL are conducted with bungee assisted table. Clamps torqued to 15 in*lb
Filename | Height/Mitigator | FSIN Base | FSIN/UNIT | FSIN SG | TEMP | PEAK (g) | Comments
t01_L5B03_FF_h17-0m116F1.txt | 17" 1/16"F1 | 40000 | 40000 | 20000 |  | 12000 | First hit with board 3. Solder failure, but no time reference(forgot to output dc voltage to resistor circuit).
t02_L5B03_FF_h12-0m116F1.txt | 12" 1/16"F1 | 40000 | 40000 | 20000 |  | 6000 | New resistor. Mass fell off of resistor before failure.
t03_L5B03_FF_h11-0m116F1.txt | 11" 1/16"F1 | 40000 | 40000 | 20000 |  | 5200 | Solder failure, but no time ref, I forgot the resistor again
t04_L5B03_FF_h11-0m116F1.txt | 11" 1/16"F1 | 40000 | 40000 | 20000 |  | 4600 | New resistor. Complete solder failure.
t05_L5B03_FF_h8-0m116F1.txt | 8" 1/16"F1 | 10000 | 10000 | 20000 |  | 1000 | New resistor. Trigger level too high. Third drop for this resistor as we had technical difficulties during the first two.
t06_L5B03_FF_h10-0m116F1.txt | 10" 1/16"F1 | 10000 | 10000 | 20000 |  | 650 | New resistor.
t07_L5B03_FF_h09-0m116F1.txt | 9" 1/16"F1 | 10000 | 10000 | 20000 |  | 1600
t08_L5B03_FF_h08-5m116F1.txt | 8.5" 1/16"F1 | 10000 | 10000 | 20000 |  | 1300
t09_L5B03_FF_h08-5m116F1.txt | 8.5" 1/16"F1 | 10000 | 10000 | 20000 |  | 1350
t10_L5B03_FF_h08-5m116F1.txt | 8.5" 1/16"F1 | 10000 | 10000 | 20000 |  | 1400
t11_L5B03_FF_h08-3m116F1.txt | 8.25" 1/16"F1 | 10000 | 10000 | 20000 |  | 1300
t12_L5B03_FF_h08-3m116F1.txt | 8.25" 1/16"F1 | 10000 | 10000 | 20000 |  | 1200
t13_L5B03_FF_h08-3m116F1.txt | 8.25" 1/16"F1 | 10000 | 10000 | 20000 |  | 1250
t14_L5B03_FF_h08-5m116F1.txt | 8.5" 1/16"F1 | 10000 | 10000 | 20000 |  | 1500
t15_L5B03_FF_h08-5m116F1.txt | 8.5" 1/16"F1 | 10000 | 10000 | 20000 |  | 1420
t16_L5B03_FF_h08-7m116F1.txt | 8.75" 1/16"F1 | 10000 | 10000 | 20000 |  | 1600
t17_L5B03_FF_h08-7m116F1.txt | 8.75" 1/16"F1 | 10000 | 10000 | 20000 |  | 1500
t18_L5B03_FF_h09-0m116F1.txt | 9.0" 1/16"F1 | 10000 | 10000 | 20000 |  | 1700
t19_L5B03_FF_h09-0m116F1.txt | 9.0" 1/16"F1 | 10000 | 10000 | 20000 |  | 1650
t20_L5B03_FF_h09-0m116F1.txt | 9.0" 1/16"F1 | 10000 | 10000 | 20000 |  | 1600
t21_L5B03_FF_h09-0m116F1.txt | 9.0" 1/16"F1 | 10000 | 10000 | 20000 |  | 1650
t22_L5B03_FF_h10-0m116F1.txt | 10.0" 1/16"F1 | 10000 | 10000 | 20000 |  | 2500
t23_L5B03_FF_h10-0m116F1.txt | 10.0" 1/16"F1 | 10000 | 10000 | 20000 |  | 2550
t24_L5B03_FF_h10-0m116F1.txt | 10.0" 1/16"F1 | 10000 | 10000 | 20000 |  | 2700
t25_L5B03_FF_h11-0m116F1.txt | 11.0" 1/16"F2 | 10000 | 10000 | 20000 |  | 4000
t26_L5B03_FF_h11-0m116F1.txt | 11.0" 1/16"F3 | 10000 | 10000 | 20000 |  | 4100
t27_L5B03_FF_h11-0m116F1.txt | 11.0" 1/16"F4 | 10000 | 10000 | 20000 |  | 4250 | minor noise on the resistor data
t28_L5B03_FF_h11-0m116F1.txt | 11.0" 1/16"F5 | 10000 | 10000 | 20000 |  | 4200 | minor noise on the resistor data
t29_L5B03_FF_h12-0m116F1.txt | 12.0" 1/16"F6 | 10000 | 10000 | 20000 |  | 6400 | Pad failure. Resistor fine, hanging by the trace.
t30_L5B03_FF_h12-0m116F1.txt | 12.0" 1/16"F7 | 10000 | 10000 | 20000 |  | 7000 | Solder failure on other side. Resistor time reference.