## Sheet1
08 July 2024 Test Matrix
Base Accel | 7280A-60k
S/N | EN1523
Sens | 4.486
Board Accel | 72-20k
S/N | EN654
Sens | 19.748
Unit # | N/A
Pre-Test Notes: | All tests at AFRL are conducted with bungee assisted table. Clamps torqued to 15 in*lb
Filename | Height/Mitigator | FSIN Base | FSIN/UNIT | FSIN SG | TEMP | PEAK (g) | Comments
t01_L3B01_CL_h12-0m116F1.txt | 12" 1/16"F1 | 10000 | 10000 | 20000 |  | 8000 | First hit with board 1, clean resistor break
t02_L3B01_CL_h08-0m116F1.txt | 8" 1/16"F1 | 10000 | 10000 | 20000 |  | 1050 | New Resistor added
t03_L3B01_CL_h08-0m116F1.txt | 8" 1/16"F1 | 10000 | 10000 | 20000 |  | 1200
t04_L3B01_CL_h08-0m116F1.txt | 8" 1/16"F1 | 10000 | 10000 | 20000 |  | 1200
t05_L3B01_CL_h08-0m116F1.txt | 8" 1/16"F1 | 10000 | 10000 | 20000 |  | 1250 | Solder pad failure. Resistor time reference.
t06_L3B01_CL_h08-0m116F1.txt | 8" 1/16"F1 | 10000 | 10000 | 20000 |  | 1250 | Intended to remove the resistor completely
t07_L3B01_CL_h08-0m116F1.txt | 8" 1/16"F1 | 10000 | 10000 | 20000 |  | 1300
t08_L3B01_CL_h09-0m116F1.txt | 9" 1/16"F2 | 10000 | 10000 | 20000 |  | 2400
t09_L3B01_CL_h09-0m116F1.txt | 9" 1/16"F3 | 10000 | 10000 | 20000 |  | 2400
t10_L3B01_CL_h10-0m116F1.txt | 10" 1/16"F4 | 10000 | 10000 | 20000 |  | 4100
t11_L3B01_CL_h10-0m116F1.txt | 10" 1/16"F5 | 10000 | 10000 | 20000 |  | 4100 | resistor fully fell off
t12_L3B01_CL_h10-0m116F1.txt | 10" 1/16"F6 | 10000 | 10000 | 20000 |  | 4250 | no mass/resistor